## V
-0.5
-0.45
-0.4
-0.35
-0.3
-0.25
-0.2
-0.15
-0.1
-0.05
0
0.05
0.1
0.15
0.2
0.25
0.3
0.35
0.4
0.45
0.5
0.55
0.6
0.65
0.7
0.75
0.8
0.85
0.9
0.95
1
1.05
1.1
1.15
1.2
1.25
1.3
1.35
1.4
1.45
1.5
1.55
1.6
1.65
1.7
1.75
1.8
1.85
1.9
1.95
2
2.05
2.1
2.15
2.2
2.25
2.3
2.35
2.4
2.45
2.5
2.55
2.6
2.65
2.7
2.75
2.8
2.85
2.9
2.95
3
3.05
3.1
3.15
3.2
3.25
3.3
3.35
3.4
3.45
3.5
3.55
3.6
3.65
3.7
3.75
3.8
3.85
3.9
3.95
4
4.05
4.1
4.15
4.2
4.25
4.3
4.35
4.4
4.45
4.5
4.55
4.6
4.65
4.7
4.75
4.8
4.85
4.9
4.95
5
5.05
5.1
5.15
5.2
5.25
5.3
5.35
5.4
5.45
5.5
5.55
5.6
5.65
5.7
5.75
5.8
5.85
5.9
5.95
6
6.05
6.1
6.15
6.2
6.25
6.3
6.35
6.4
6.45
6.5
6.55
6.6
6.65
6.7
6.75
6.8
6.85
6.9
6.95
7
7.05
7.1
7.15
7.2
7.25
7.3
7.35
7.4
7.45
7.5

## J
-6.342e-06
-2.27e-08
-6.062e-09
6.014e-07
2.678e-06
-3.091e-07
6.528e-07
7.209e-08
1.227e-06
-1.105e-06
1.274e-06
1.506e-06
1.471e-06
1.146e-06
-6.716e-07
1.411e-06
1.594e-06
1.003e-06
1.385e-06
2.375e-06
1.687e-06
1.288e-06
1.758e-06
1.872e-06
1.126e-06
1.15e-06
2.341e-06
2.056e-06
2.273e-06
3.298e-06
2.458e-06
3.347e-06
2.469e-06
3.334e-06
3.42e-06
2.935e-06
2.347e-06
2.8e-06
4.208e-06
4.491e-06
5.305e-06
3.84e-06
5.902e-06
4.627e-06
6.358e-06
6.757e-06
5.927e-06
7.326e-06
7.248e-06
9.926e-06
1.214e-05
2.022e-05
4.228e-05
8.982e-05
0.0002054
0.0005193
0.001366
0.003513
0.008352
0.01776
0.03444
0.0583
0.09054
0.1316
0.1814
0.2416
0.3125
0.398
0.4963
0.6109
0.7448
0.8983
1.079
1.28
1.514
1.773
2.065
2.394
2.761
3.173
3.628
4.133
4.692
5.369
6.055
6.805
7.625
8.523
9.503
10.68
11.83
13.1
14.47
15.96
17.59
19.34
21.23
23.27
25.48
27.84
30.39
33.13
36.08
39.55
42.94
46.61
50.55
54.79
59.41
64.37
69.75
75.6
81.97
88.96
96.56
107.8
117
127.2
138.5
151
164.6
179.7
196.5
214.9
235.2
257.7
282.7
310.7
341.1
374.8
412.3
453.8
500
550.5
605.9
666.3
730.9
798.3
865.8
932.2
995.5
1072
1127
1180
1231
1278
1322
1368
1414
1443
1467
1489
1505
1517
1521
1520
1511
1491
1431
1396
1358

## Radiance W
6.970471e-06
4.217428e-06
3.573098e-06
-7.6148e-06
1.171508e-06
9.547788e-06
1.329661e-05
1.558105e-05
1.54639e-05
1.060214e-05
3.947981e-05
2.073569e-05
-1.464385e-06
1.07193e-05
-5.271785e-06
4.56888e-06
8.434855e-06
4.627455e-06
7.907677e-06
6.911895e-06
6.501868e-06
8.083403e-06
8.37628e-06
1.083645e-05
1.11879e-05
1.124647e-05
1.194938e-05
1.18908e-05
1.312089e-05
1.288658e-05
1.025069e-05
1.060214e-05
1.88027e-05
1.019212e-05
1.14222e-05
1.048499e-05
5.740388e-06
4.158852e-06
2.28444e-06
1.417524e-05
1.493672e-05
1.159793e-05
8.844883e-06
1.030927e-05
1.07193e-05
1.042642e-05
1.07193e-05
1.130505e-05
1.054357e-05
8.200554e-06
1.18908e-05
1.587393e-05
1.552248e-05
5.916113818e-06
7.556225e-06
1.14222e-05
1.56982e-05
2.542172e-05
5.488514e-05
0.0001704544
0.000421157
0.0009336916
0.001897842
0.003391515
0.005599807
0.008891743
0.01423382
0.02079426
0.02987345
0.0421157
0.05869254
0.08036543
0.1111761
0.149953
0.1968133
0.2553887
0.3274364
0.4152995
0.5213209
0.6490153
0.7983825
0.9729371
1.218368
1.446812
1.716259
2.003278
2.3313
2.694468
3.086923
3.555526
4.024129
4.52202
5.055056
5.623237
6.232421
6.865035
7.526937
8.218126
8.938604
9.676653
10.43228
11.21133
12.00795
12.82801
13.64806
14.46812
15.34675
16.22538
17.10401
18.04122
18.97842
19.97421
21.02856
22.1415
23.37158
24.71881
26.24177
27.82331
29.58056909
31.33783
33.32939
35.43811
37.72255
40.06556
42.5843
45.2202
47.97324
50.78486
53.65505
56.4081
59.04399
61.50415
63.49572
64.90153
65.66301
65.60443
64.78438
63.31999
61.56273
59.98119
58.45823
55.93949
54.24081
52.01494
49.32047
46.09883
42.35
37.95685
34.44233
31.39641
28.17476
24.89454
21.61432
18.45125
15.34675
12.41798
9.606363
5.904399
4.065132
2.548029
1.540533

## Lm
2.659733e-05
1.60925e-05
1.363392e-05
-2.90559e-05
4.470139e-06
3.643163e-05
5.073608e-05
5.945285e-05
5.900583e-05
4.045476e-05
0.0001506437
7.912146e-05
-5.587673e-06
4.090177e-05
-2.011562e-05
1.743354e-05
3.2185e-05
1.765705e-05
3.017344e-05
2.637382e-05
2.480927e-05
3.084396e-05
3.196149e-05
4.134878e-05
4.268983e-05
4.291333e-05
4.559542e-05
4.537191e-05
5.006555e-05
4.917153e-05
3.911371e-05
4.045476e-05
7.174573e-05
3.889021e-05
4.358385e-05
4.000774e-05
2.190368e-05
1.586899e-05
8.716771e-06
5.408868e-05
5.699427e-05
4.425437e-05
3.374955e-05
3.933722e-05
4.090177e-05
3.978424e-05
4.090177e-05
4.313684e-05
4.023125e-05
3.129097e-05
4.537191e-05
6.057038e-05
5.922934e-05
2.25742e-05
2.88324e-05
4.358385e-05
5.989986e-05
9.700201e-05
0.000209426
0.0006504052
0.001607015
0.003562701
0.007241625
0.01294105
0.02136726
0.03392835
0.05431219
0.07934496
0.1139885
0.1607015
0.223954
0.3066515
0.4242162
0.5721778
0.7509833
0.9744903
1.249404
1.584664
1.989212
2.476457
3.0464
3.71245
4.648944
5.520621
6.548753
7.643937
8.895576
10.28132
11.77882
13.56687
15.35493
17.25474
19.28865
21.45667
23.78114
26.19501
28.72064
31.35802
34.10716
36.92335
39.80659
42.77923
45.81892
48.94802
52.07712
55.20621
58.55882
61.91142
65.26403
68.84014
72.41625
76.21587
80.23899
84.48562
89.17927
94.31993
100.1311
106.1658
112.871
119.5762
127.1754
135.2217
143.9385
152.8787
162.4895
172.5474
183.0522
193.7805
204.7324
215.2372
225.295
234.6823
242.2815
247.6457
250.5513
250.3278
247.1987
241.611
234.9058
228.8711
223.0599
213.4491
206.9674
198.4742
188.1928
175.9
161.5955
144.8325
131.4221
119.7997
107.5068
94.99045
82.47406
70.40469
58.55882
47.38347
36.65514
22.5295
15.51138
9.722552
5.878233

## EQE
-22.16409
-3746.587
-11886.2
-255.3343
8.821626
-622.8992
410.7475
4358.488
254.1491
-193.4842
624.9132
277.6563
-20.07505
188.6234
158.2927
65.29753
106.7096
93.03693
115.1365
58.68777
77.72077
126.5588
96.08296
116.7334
200.3661
197.2117
102.9338
116.6278
116.4066
78.79547
84.09794
63.87811
153.5724
61.64713
67.35002
72.04007
49.32217
29.95225
10.94758
63.65045
56.77851
60.90643
30.22087
44.93062
33.9985
31.11683
36.47081
31.11857
29.33483
16.66031
19.75179
15.83133
7.403551
1.328243
0.741854
0.443553
0.2317466
0.1459287
0.132519
0.1935438
0.2466011
0.3229602
0.4227014
0.519699
0.622515
0.7421711
0.9185133
1.053597
1.213822
1.390234
1.589122
1.804105
2.077801
2.362431
2.621456
2.904738
3.197577
3.498254
3.807613
4.124762
4.437698
4.747155
5.236421
5.434164
5.715874
5.936455
6.165558
6.375211
6.55057
6.713464
6.859638
6.961057
7.044845
7.105057
7.145045
7.158142
7.14961
7.121812
7.074314
7.009225
6.922491
6.824168
6.711453
6.540739
6.409484
6.259607
6.122226
5.971833
5.805672
5.651925
5.486937
5.32797
5.173312
5.019104
4.880955
4.624054
4.522945
4.410986
4.30696
4.185102
4.083303
3.976825
3.871262
3.759663
3.651122
3.538605
3.422057
3.296151
3.172071
3.03498
2.887862
2.73309
2.560876
2.377451
2.185415
1.985534
1.787419
1.599517
1.433885
1.297538
1.184182
1.052296
0.9705463
0.8889148
0.8079477
0.7273996
0.6460052
0.5595232
0.4911986
0.4387606
0.387297
0.3371502
0.2896137
0.2452755
0.2034704
0.1647485
0.1282061
0.07985683
0.05728607
0.03680722
0.02287627

## Power-Efficiency
2.3277
437.1902
1560.38
38.30789
-1.544097
130.8353
-107.843
-1525.779
-133.4553
203.1995
Inf
291.5981
-10.54153
66.03156
41.56025
13.71526
18.67795
13.95836
15.11473
6.848291
8.162332
12.08306
8.408959
9.430373
15.03049
13.80761
6.756396
7.20494
6.791761
4.355367
4.416035
3.194552
7.331074
2.814895
2.947159
3.026295
1.99226
1.165046
0.4106172
2.305052
1.98765
2.063377
0.9918228
1.4299
1.050166
0.9336936
1.063947
0.8832731
0.8107315
0.4486374
0.5185895
0.4055185
0.1851262
0.0324404
0.01770692
0.01035166
0.005290937
0.003260769
0.002899441
0.004148206
0.00517967
0.006650525
0.008537044
0.01029801
0.01210691
0.01417159
0.01722561
0.01941229
0.02197881
0.02474646
0.02781526
0.03106056
0.03519568
0.03938182
0.04301696
0.04693218
0.05088083
0.05483447
0.05880592
0.06278081
0.06657894
0.07021861
0.07637992
0.07817844
0.08112003
0.08312718
0.08519929
0.08695228
0.08819859
0.08924763
0.09005096
0.09025418
0.09022663
0.08990143
0.08933113
0.088442
0.0873094
0.08597029
0.0844265
0.08270983
0.08077873
0.07875632
0.0766136
0.07386199
0.07160978
0.06919912
0.06697539
0.06465663
0.06221621
0.05995679
0.0576245
0.05540099
0.05326546
0.05117598
0.04928884
0.04624989
0.04481182
0.04329413
0.04188169
0.04032336
0.03898487
0.03762623
0.03630042
0.03494199
0.03363555
0.03231554
0.03098179
0.02958682
0.02823177
0.02678466
0.0252739
0.0237217
0.02204478
0.02029942
0.01850927
0.01668186
0.01489817
0.01322703
0.01176472
0.01056349
0.009566482
0.008436137
0.007721816
0.007019168
0.006332214
0.005658697
0.004988549
0.004289184
0.003738137
0.003315049
0.002905315
0.002511201
0.002141943
0.001801338
0.001483939
0.001193248
0.0009222165
0.0005705213
0.0004065037
0.0002594322
0.0001601663

## Current-Efficiency
-0.4193839
-70.89207
-224.908
-4.831377
0.1669208
-11.78636
7.77207
82.47031
4.808951
-3.661064
11.82446
5.253749
-0.3798554
3.56909
2.995179
1.235545
2.019134
1.760424
2.178587
1.110477
1.470615
2.394717
1.81806
2.208803
3.791281
3.731594
1.94769
2.206805
2.20262
1.49095
1.591282
1.208687
2.905862
1.166473
1.274382
1.363126
0.9332629
0.5667497
0.2071476
1.204379
1.07435
1.152458
0.5718324
0.8501669
0.6433119
0.5887855
0.6900923
0.5888184
0.5550669
0.3152425
0.373739
0.2995568
0.1400883
0.02513271
0.01403719
0.008392808
0.004385056
0.00276123
0.002507495
0.003662191
0.004666129
0.006110979
0.00799826
0.009833626
0.01177909
0.01404319
0.0173799
0.01993592
0.02296767
0.02630569
0.03006901
0.03413687
0.03931568
0.04470139
0.0496026
0.05496279
0.06050382
0.06619316
0.07204679
0.07804781
0.08396912
0.08982459
0.09908236
0.102824
0.1081545
0.1123282
0.1166633
0.1206303
0.1239484
0.1270306
0.1297965
0.1317155
0.133301
0.1344403
0.1351969
0.1354447
0.1352833
0.1347573
0.1338586
0.132627
0.1309858
0.1291253
0.1269926
0.1237624
0.1212788
0.1184429
0.1158434
0.1129977
0.1098536
0.1069444
0.1038226
0.1008146
0.09788824
0.09497035
0.09235633
0.0874953
0.08558214
0.08346368
0.08149531
0.07918954
0.07726333
0.07524858
0.07325113
0.07113948
0.06908569
0.06695668
0.06475139
0.06236901
0.06002121
0.05742721
0.05464346
0.05171492
0.0484563
0.04498559
0.04135192
0.03756983
0.03382113
0.03026569
0.02713165
0.02455172
0.02240682
0.0199113
0.01836446
0.01681984
0.0152878
0.01376369
0.01222356
0.01058717
0.009294348
0.008302129
0.007328346
0.006379479
0.005480004
0.004641047
0.003850021
0.003117334
0.002425886
0.001511033
0.001083954
0.0006964579
0.0004328595